## Sheet1
Reaction Energy | Catalyst | surface | AB | A | B | Activation Energy
-0.447 | 46 | 5 | 7 | 15 | 3 | 0.68
-0.019 | 45 | 5 | 7 | 15 | 3 | 0.96
0.031 | 44 | 5 | 7 | 15 | 3 | 1.03
-0.363 | 75 | 5 | 7 | 15 | 3 | 1.22
0.424 | 45 | 4 | 7 | 15 | 3 | 1.35
0.389 | 46 | 4 | 7 | 15 | 3 | 1.38
0.593 | 28 | 4 | 7 | 15 | 3 | 1.39
0.744 | 29 | 5 | 7 | 15 | 3 | 1.61
0.582 | 78 | 4 | 7 | 15 | 3 | 1.87
0.353 | 78 | 5 | 7 | 15 | 3 | 1.87
1.41 | 47 | 5 | 7 | 15 | 3 | 2.07
1.426 | 29 | 4 | 7 | 15 | 3 | 2.21
1.413 | 79 | 5 | 7 | 15 | 3 | 2.35
1.858 | 47 | 4 | 7 | 15 | 3 | 2.57
1.714 | 79 | 4 | 7 | 15 | 3 | 2.58
-0.75 | 42 | 1 | 1 | 1 | 3 | 1.26
-0.148 | 27 | 5 | 2 | 1 | 5 | 1.6
0.182 | 45 | 5 | 2 | 1 | 5 | 1.65
0.032 | 44 | 5 | 2 | 1 | 5 | 1.88
0.482 | 78 | 5 | 2 | 1 | 5 | 2.45
1.892 | 29 | 5 | 2 | 1 | 5 | 2.8
2.912 | 79 | 5 | 2 | 1 | 5 | 3.81
3.412 | 47 | 5 | 2 | 1 | 5 | 4.16
-0.103 | 45 | 5 | 3 | 1 | 6 | 1.24
0.047 | 44 | 5 | 3 | 1 | 6 | 1.36
0.117 | 78 | 5 | 3 | 1 | 6 | 2.04
1.517 | 29 | 5 | 3 | 1 | 6 | 2.37
1.917 | 79 | 5 | 3 | 1 | 6 | 2.9
2.787 | 47 | 5 | 3 | 1 | 6 | 3.5
-0.308 | 44 | 5 | 4 | 1 | 10 | 1.12
-0.138 | 45 | 5 | 4 | 1 | 10 | 1.15
0.762 | 29 | 5 | 4 | 1 | 10 | 1.59
0.242 | 78 | 5 | 4 | 1 | 10 | 1.75
1.472 | 47 | 5 | 4 | 1 | 10 | 2.02
1.592 | 79 | 5 | 4 | 1 | 10 | 2.53
0.07 | 42 | 1 | 6 | 1 | 12 | 0.64
-0.72 | 42 | 1 | 5 | 1 | 20 | 0.83
1.627 | 26 | 3 | 37 | 11 | 1 | 1.627
4.133 | 26 | 4 | 37 | 11 | 1 | 4.133
5.733 | 26 | 2 | 37 | 11 | 1 | 5.733
0.00534 | 45 | 5 | 9 | 15 | 4 | 1.08661
0.17734 | 78 | 5 | 9 | 15 | 4 | 1.58007
1.38834 | 29 | 5 | 9 | 15 | 4 | 1.91665
1.95734 | 79 | 5 | 9 | 15 | 4 | 2.50654
2.85434 | 47 | 5 | 9 | 15 | 4 | 2.53029
-0.44 | 45 | 4 | 8 | 15 | 5 | 0.07
-0.796 | 25 | 5 | 8 | 15 | 5 | 0.15
-0.596 | 75 | 4 | 8 | 15 | 5 | 0.2
-0.469 | 44 | 4 | 8 | 15 | 5 | 0.22
-0.394 | 25 | 4 | 8 | 15 | 5 | 0.32
-0.351 | 28 | 4 | 8 | 15 | 5 | 0.34
-0.512 | 44 | 5 | 8 | 15 | 5 | 0.38
-0.836 | 75 | 5 | 8 | 15 | 5 | 0.39
-0.332 | 78 | 4 | 8 | 15 | 5 | 0.59
-0.295 | 46 | 4 | 8 | 15 | 5 | 0.6
-0.16 | 46 | 5 | 8 | 15 | 5 | 0.77
-0.242 | 45 | 5 | 8 | 15 | 5 | 0.78
-0.35 | 28 | 5 | 8 | 15 | 5 | 0.79
0.421 | 29 | 5 | 8 | 15 | 5 | 1.05
-0.366 | 45 | 5 | 25 | 2 | 5 | 1.13
0.412 | 29 | 4 | 8 | 15 | 5 | 1.17
-0.426 | 44 | 5 | 25 | 2 | 5 | 1.2
-0.07 | 78 | 5 | 8 | 15 | 5 | 1.59
0.75 | 79 | 4 | 8 | 15 | 5 | 1.61
-0.516 | 78 | 5 | 25 | 2 | 5 | 1.67
1.164 | 47 | 4 | 8 | 15 | 5 | 1.86
1.327 | 47 | 5 | 8 | 15 | 5 | 1.87
1.274 | 29 | 5 | 25 | 2 | 5 | 2.03
1.3 | 79 | 5 | 8 | 15 | 5 | 2.35
1.814 | 79 | 5 | 25 | 2 | 5 | 2.9
2.674 | 47 | 5 | 25 | 2 | 5 | 3.25
-0.5 | 42 | 1 | 25 | 2 | 5 | 0.76
-0.346 | 75 | 5 | 16 | 15 | 6 | 0.41
-0.092 | 45 | 5 | 16 | 15 | 6 | 0.43
-0.2 | 78 | 5 | 16 | 15 | 6 | 0.48
0.17 | 45 | 4 | 16 | 15 | 6 | 0.6
0.098 | 44 | 5 | 16 | 15 | 6 | 0.62
-0.196 | 25 | 5 | 16 | 15 | 6 | 0.67
0.001 | 44 | 4 | 16 | 15 | 6 | 0.7
-0.386 | 75 | 4 | 16 | 15 | 6 | 0.74
-0.154 | 25 | 4 | 16 | 15 | 6 | 0.74
0.04 | 46 | 5 | 16 | 15 | 6 | 0.74
0.119 | 28 | 4 | 16 | 15 | 6 | 0.8
0.308 | 78 | 4 | 16 | 15 | 6 | 0.98
0.325 | 28 | 5 | 16 | 15 | 6 | 1.02
0.325 | 46 | 4 | 16 | 15 | 6 | 1.03
0.194 | 44 | 5 | 9 | 3 | 6 | 1.06
0.03634 | 45 | 5 | 9 | 3 | 6 | 1.06234
-0.411 | 44 | 5 | 26 | 2 | 6 | 1.45
1.191 | 29 | 5 | 16 | 15 | 6 | 1.53
0.962 | 29 | 4 | 16 | 15 | 6 | 1.57
-0.06366 | 78 | 5 | 9 | 3 | 6 | 1.57234
0.009 | 78 | 5 | 26 | 2 | 6 | 1.643
-0.081 | 45 | 5 | 26 | 2 | 6 | 1.67
1.23 | 79 | 5 | 16 | 15 | 6 | 1.71
1.47 | 79 | 4 | 16 | 15 | 6 | 2.1
1.757 | 47 | 5 | 16 | 15 | 6 | 2.13
2.17634 | 29 | 5 | 9 | 3 | 6 | 2.16234
1.684 | 47 | 4 | 16 | 15 | 6 | 2.39
2.06634 | 79 | 5 | 9 | 3 | 6 | 2.54234
1.929 | 29 | 5 | 26 | 2 | 6 | 2.8
3.34634 | 47 | 5 | 9 | 3 | 6 | 3.35234
2.379 | 79 | 5 | 26 | 2 | 6 | 3.61
3.329 | 47 | 5 | 26 | 2 | 6 | 3.98
0.07 | 42 | 1 | 9 | 3 | 6 | 0.96
-0.26608 | 45 | 5 | 10 | 15 | 7 | 0.35294
-0.13408 | 78 | 5 | 10 | 15 | 7 | 0.76984
0.29692 | 29 | 5 | 10 | 15 | 7 | 0.88716
0.37292 | 47 | 5 | 10 | 15 | 7 | 1.10063
0.55592 | 79 | 5 | 10 | 15 | 7 | 1.43073
-0.03023 | 45 | 5 | 19 | 15 | 8 | 0.68087
-0.07823 | 78 | 5 | 19 | 15 | 8 | 0.68176
-0.439 | 44 | 5 | 17 | 6 | 8 | 1.709
1.05277 | 29 | 5 | 19 | 15 | 8 | 1.72461
1.24177 | 79 | 5 | 19 | 15 | 8 | 1.78931
0.05775 | 45 | 5 | 17 | 6 | 8 | 2.029
1.77877 | 47 | 5 | 19 | 15 | 8 | 2.24261
0.11775 | 78 | 5 | 17 | 6 | 8 | 2.799
1.31775 | 29 | 5 | 17 | 6 | 8 | 2.999
2.12775 | 47 | 5 | 17 | 6 | 8 | 3.539
1.47775 | 79 | 5 | 17 | 6 | 8 | 3.979
-0.816 | 75 | 5 | 24 | 15 | 10 | 0.49
-0.472 | 44 | 5 | 24 | 15 | 10 | 0.52
-0.132 | 45 | 5 | 24 | 15 | 10 | 0.66
-0.646 | 25 | 5 | 24 | 15 | 10 | 0.68
-0.04 | 78 | 5 | 24 | 15 | 10 | 0.73
0.34 | 46 | 5 | 24 | 15 | 10 | 0.83
-0.816 | 44 | 5 | 27 | 2 | 10 | 0.97
-1.05598 | 75 | 5 | 19 | 6 | 10 | 1.01002
0.291 | 44 | 4 | 24 | 15 | 10 | 1.06
0.198 | 78 | 4 | 24 | 15 | 10 | 1.06
0.52 | 45 | 4 | 24 | 15 | 10 | 1.08
-0.504 | 25 | 4 | 24 | 15 | 10 | 1.09
0.525 | 46 | 4 | 24 | 15 | 10 | 1.13
-0.035 | 28 | 5 | 24 | 15 | 10 | 1.13
-0.13775 | 45 | 5 | 10 | 3 | 10 | 1.13325
-0.026 | 75 | 4 | 24 | 15 | 10 | 1.25
0.539 | 28 | 4 | 24 | 15 | 10 | 1.27
-0.311 | 44 | 5 | 10 | 3 | 10 | 1.27
-0.75598 | 25 | 5 | 19 | 6 | 10 | 1.29202
-0.71598 | 27 | 5 | 19 | 6 | 10 | 1.32902
0.00225 | 78 | 5 | 10 | 3 | 10 | 1.42325
-0.57798 | 77 | 5 | 19 | 6 | 10 | 1.45902
-0.116 | 45 | 5 | 27 | 2 | 10 | 1.57
0.694 | 29 | 5 | 27 | 2 | 10 | 1.59
-0.67598 | 44 | 5 | 19 | 6 | 10 | 1.62002
0.911 | 29 | 5 | 24 | 15 | 10 | 1.7
1.2 | 79 | 5 | 24 | 15 | 10 | 1.83
-0.07598 | 45 | 5 | 19 | 6 | 10 | 1.92002
1.212 | 29 | 4 | 24 | 15 | 10 | 1.94
1.28225 | 29 | 5 | 10 | 3 | 10 | 1.98125
-0.01598 | 28 | 5 | 19 | 6 | 10 | 1.98702
0.294 | 78 | 5 | 27 | 2 | 10 | 2.07
1.39225 | 79 | 5 | 10 | 3 | 10 | 2.11325
1.52 | 79 | 4 | 24 | 15 | 10 | 2.23
1.667 | 47 | 5 | 24 | 15 | 10 | 2.23
1.674 | 47 | 5 | 27 | 2 | 10 | 2.27
1.96225 | 47 | 5 | 10 | 3 | 10 | 2.33325
1.844 | 47 | 4 | 24 | 15 | 10 | 2.49
1.534 | 79 | 5 | 27 | 2 | 10 | 2.5
0.12402 | 78 | 5 | 19 | 6 | 10 | 2.59002
0.78402 | 46 | 5 | 19 | 6 | 10 | 2.73902
1.14402 | 29 | 5 | 19 | 6 | 10 | 2.95002
1.40402 | 79 | 5 | 19 | 6 | 10 | 3.61002
1.98402 | 47 | 5 | 19 | 6 | 10 | 3.73002
0.38 | 42 | 1 | 20 | 6 | 10 | 1.48
-1.477 | 44 | 5 | 38 | 27 | 12 | -0.009
-1.13 | 44 | 4 | 38 | 27 | 12 | 0.17
-1.007 | 45 | 5 | 38 | 27 | 12 | 0.199
-1.107 | 27 | 5 | 38 | 27 | 12 | 0.372
-0.927 | 28 | 5 | 38 | 27 | 12 | 0.408
-1.38782 | 29 | 5 | 41 | 15 | 12 | 0.73658
-0.47 | 45 | 4 | 38 | 27 | 12 | 0.74
-0.38 | 28 | 4 | 38 | 27 | 12 | 0.89
0.073 | 78 | 5 | 38 | 27 | 12 | 1.168
0.853 | 29 | 5 | 38 | 27 | 12 | 1.558
0.443 | 46 | 5 | 38 | 27 | 12 | 1.632
0.96 | 78 | 4 | 38 | 27 | 12 | 1.68
1.29 | 29 | 4 | 38 | 27 | 12 | 1.82
0.74 | 46 | 4 | 38 | 27 | 12 | 1.84
2.68 | 47 | 4 | 38 | 27 | 12 | 2.69
2.623 | 47 | 5 | 38 | 27 | 12 | 2.739
2.823 | 79 | 5 | 38 | 27 | 12 | 3.088
3.29 | 79 | 4 | 38 | 27 | 12 | 3.38
0.1 | 42 | 1 | 29 | 2 | 12 | 0.75
-0.16 | 47 | 5 | 42 | 15 | 13 | 1.32
-0.12 | 29 | 5 | 42 | 15 | 13 | 1.32
0.11 | 46 | 5 | 42 | 15 | 13 | 0.74
0.41 | 78 | 5 | 42 | 15 | 13 | 1
0.54 | 45 | 5 | 42 | 15 | 13 | 1.01
-0.33 | 29 | 4 | 42 | 15 | 13 | 1.14
-0.22 | 46 | 4 | 42 | 15 | 13 | 0.72
0.13 | 78 | 4 | 42 | 15 | 13 | 0.77
0.12 | 30 | 0 | 14 | 19 | 16 | 0.13
0.74 | 30 | 0 | 21 | 5 | 16 | 1.74
-1.06 | 30 | 0 | 23 | 9 | 16 | 0.16
-0.64 | 30 | 0 | 15 | 20 | 16 | 0.02
0.82448 | 29 | 5 | 22 | 15 | 18 | 1.643
-0.64978 | 45 | 5 | 22 | 15 | 19 | 0.59597
-0.25706 | 78 | 5 | 22 | 15 | 19 | 0.87272
0.12029 | 46 | 5 | 22 | 15 | 19 | 1.16477
-0.03297 | 29 | 5 | 22 | 15 | 19 | 1.30059
0.95285 | 47 | 5 | 22 | 15 | 19 | 1.73317
-0.1 | 42 | 1 | 28 | 2 | 20 | 0.79
0.115 | 45 | 5 | 33 | 1 | 23 | 1.88
-0.178 | 45 | 5 | 11 | 3 | 23 | 1.95
0.632 | 78 | 5 | 11 | 3 | 23 | 2.78
1.025 | 78 | 5 | 33 | 1 | 23 | 2.89
2.122 | 29 | 5 | 11 | 3 | 23 | 3.1
2.735 | 29 | 5 | 33 | 1 | 23 | 4.04
3.582 | 47 | 5 | 11 | 3 | 23 | 4.34
5.335 | 47 | 5 | 33 | 1 | 23 | 6.3
0.16 | 45 | 5 | 34 | 1 | 24 | 1.5
-0.658 | 45 | 5 | 30 | 2 | 24 | 1.54
0.017 | 45 | 5 | 12 | 3 | 24 | 1.91
0.307 | 78 | 5 | 12 | 3 | 24 | 1.96
1.327 | 29 | 5 | 12 | 3 | 24 | 2.12
0.832 | 29 | 5 | 30 | 2 | 24 | 2.63
0.062 | 78 | 5 | 30 | 2 | 24 | 2.74
1.41 | 29 | 5 | 34 | 1 | 24 | 2.78
1.16 | 78 | 5 | 34 | 1 | 24 | 2.95
2.877 | 47 | 5 | 12 | 3 | 24 | 3.48
2.742 | 47 | 5 | 30 | 2 | 24 | 3.81
3.64 | 47 | 5 | 34 | 1 | 24 | 4.85
-0.365 | 45 | 5 | 35 | 1 | 25 | 1.2
-0.803 | 45 | 5 | 31 | 2 | 25 | 1.45
0.255 | 29 | 5 | 35 | 1 | 25 | 1.9
-0.213 | 78 | 5 | 31 | 2 | 25 | 1.98
0.147 | 29 | 5 | 31 | 2 | 25 | 1.98
0.465 | 78 | 5 | 35 | 1 | 25 | 2.62
1.417 | 47 | 5 | 31 | 2 | 25 | 2.67
1.655 | 47 | 5 | 35 | 1 | 25 | 2.82
-4.057 | 75 | 5 | 36 | 1 | 26 | -1.727
-3.67 | 75 | 5 | 13 | 3 | 26 | -1.502
-2.357 | 26 | 5 | 36 | 1 | 26 | -0.437
-1.767 | 44 | 5 | 36 | 1 | 26 | -0.137
-2.061 | 77 | 5 | 13 | 3 | 26 | -0.102
-1.177 | 45 | 5 | 36 | 1 | 26 | 0.093
-1.79 | 44 | 5 | 13 | 3 | 26 | 0.133
-1.287 | 77 | 5 | 36 | 1 | 26 | 0.173
-1.74 | 27 | 5 | 13 | 3 | 26 | 0.177
-1.387 | 27 | 5 | 36 | 1 | 26 | 0.253
-1.87 | 75 | 5 | 37 | 1 | 26 | 0.46
-1.207 | 28 | 5 | 36 | 1 | 26 | 0.493
-1.06 | 28 | 5 | 13 | 3 | 26 | 0.768
-1.34 | 45 | 5 | 13 | 3 | 26 | 0.77
-0.83 | 26 | 5 | 37 | 1 | 26 | 1.09
0.423 | 78 | 5 | 36 | 1 | 26 | 1.173
-0.3 | 78 | 5 | 13 | 3 | 26 | 1.3
0.213 | 46 | 5 | 36 | 1 | 26 | 1.693
0.15 | 27 | 5 | 37 | 1 | 26 | 1.79
0.19 | 44 | 5 | 37 | 1 | 26 | 1.82
0.69 | 45 | 5 | 37 | 1 | 26 | 1.96
0.48 | 28 | 5 | 37 | 1 | 26 | 2.18
1.493 | 29 | 5 | 36 | 1 | 26 | 2.329
0.48 | 46 | 5 | 13 | 3 | 26 | 2.34
0.77 | 29 | 5 | 13 | 3 | 26 | 2.38
0.98 | 77 | 5 | 37 | 1 | 26 | 2.44
2.15 | 29 | 5 | 37 | 1 | 26 | 2.986
2.25 | 78 | 5 | 37 | 1 | 26 | 3
1.93 | 46 | 5 | 37 | 1 | 26 | 3.41
2.6 | 47 | 5 | 13 | 3 | 26 | 3.72
2.46 | 79 | 5 | 13 | 3 | 26 | 3.831
4.223 | 47 | 5 | 36 | 1 | 26 | 5.133
4.29 | 47 | 5 | 37 | 1 | 26 | 5.2
4.413 | 79 | 5 | 36 | 1 | 26 | 5.243
4.78 | 79 | 5 | 37 | 1 | 26 | 5.61
-1.61 | 42 | 1 | 21 | 6 | 26 | 0.5
-1.73 | 42 | 1 | 32 | 2 | 26 | 0.68
-1.74 | 42 | 1 | 14 | 3 | 26 | 0.87
-0.87 | 42 | 1 | 37 | 1 | 26 | 1.44
-0.5 | 30 | 0 | 39 | 12 | 26 | 0.44
0.56 | 30 | 0 | 40 | 13 | 26 | 0.65
0.43 | 47 | 5 | 42 | 12 | 27 | 0.71
-0.13 | 29 | 5 | 42 | 12 | 27 | 0.41
-0.17 | 46 | 5 | 42 | 12 | 27 | 0.99
-0.18 | 78 | 5 | 42 | 12 | 27 | 1.18
-0.75 | 45 | 5 | 42 | 12 | 27 | 0.81
-0.04 | 29 | 4 | 42 | 12 | 27 | 0.47
-0.15 | 46 | 4 | 42 | 12 | 27 | 0.86
0.46 | 78 | 4 | 42 | 12 | 27 | 1.02
-0.26 | 30 | 5 | 43 | 30 | 1 | -0.26
-0.1 | 78 | 2 | 44 | 16 | 2 | 0.05
-0.25 | 78 | 4 | 44 | 16 | 2 | 0.14
-0.07 | 46 | 2 | 44 | 16 | 2 | 0.15
-0.15 | 46 | 4 | 44 | 16 | 2 | 0.15
-0.13 | 42 | 2 | 44 | 16 | 2 | 0.17
-0.29 | 28 | 4 | 44 | 16 | 2 | 0.23
0.12 | 47 | 4 | 44 | 16 | 2 | 0.24
0.14 | 26 | 3 | 44 | 16 | 2 | 0.24
-0.22 | 26 | 2 | 44 | 16 | 2 | 0.28
-0.14 | 23 | 2 | 44 | 16 | 2 | 0.29
0.03 | 47 | 2 | 44 | 16 | 2 | 0.31
-0.09 | 79 | 2 | 44 | 16 | 2 | 0.31
0 | 42 | 3 | 44 | 16 | 2 | 0.35
-0.09 | 74 | 3 | 44 | 16 | 2 | 0.36
-0.1 | 79 | 4 | 44 | 16 | 2 | 0.37
0.15 | 77 | 2 | 44 | 16 | 2 | 0.41
0.1 | 45 | 2 | 44 | 16 | 2 | 0.42
0.21 | 29 | 2 | 44 | 16 | 2 | 0.43
-0.04 | 73 | 2 | 44 | 16 | 2 | 0.44
0.28 | 23 | 3 | 44 | 16 | 2 | 0.44
-0.2 | 29 | 4 | 44 | 16 | 2 | 0.46
0.11 | 28 | 2 | 44 | 16 | 2 | 0.49
0.35 | 73 | 3 | 44 | 16 | 2 | 0.5
-0.83 | 74 | 2 | 44 | 16 | 2 | 0.51
-0.12 | 45 | 4 | 44 | 16 | 2 | 0.52
0.08 | 77 | 4 | 44 | 16 | 2 | 0.52
0.07 | 27 | 0 | 44 | 16 | 2 | 0.59
0.3 | 75 | 0 | 44 | 16 | 2 | 0.62
-0.03 | 44 | 0 | 44 | 16 | 2 | 0.67
0.78 | 76 | 0 | 44 | 16 | 2 | 1
-1.16342 | 45 | 5 | 53 | 15 | 12 | -0.00361
-1.18766 | 78 | 5 | 53 | 15 | 12 | 0.06213
-0.93555 | 46 | 5 | 53 | 15 | 12 | 0.12419
-0.56893 | 29 | 5 | 53 | 15 | 12 | 0.35397
-0.16232 | 79 | 5 | 53 | 15 | 12 | 0.41764
-0.00057 | 47 | 5 | 53 | 15 | 12 | 0.48163
0.86 | 47 | 5 | 55 | 15 | 13 | 1.45
0.88 | 29 | 5 | 55 | 15 | 13 | 1.32
0.23 | 46 | 5 | 55 | 15 | 13 | 1
0.18 | 78 | 5 | 55 | 15 | 13 | 1.02
0.95 | 45 | 5 | 55 | 15 | 13 | 1.45
0.54 | 29 | 4 | 55 | 15 | 13 | 1.13
-0.35 | 46 | 4 | 55 | 15 | 13 | 0.92
-0.31 | 78 | 4 | 55 | 15 | 13 | 1.09
0.6293 | 29 | 5 | 54 | 15 | 14 | 1.362
0.76 | 47 | 5 | 56 | 15 | 15 | 1.22
-0.17 | 29 | 5 | 56 | 15 | 15 | 0.59
-0.83 | 46 | 5 | 56 | 15 | 15 | -0.05
-1.52 | 78 | 5 | 56 | 15 | 15 | -0.26
-1.45 | 45 | 5 | 56 | 15 | 15 | -0.29
0.37 | 29 | 4 | 56 | 15 | 15 | 1.06
-0.71 | 46 | 4 | 56 | 15 | 15 | 0.14
-0.84 | 78 | 4 | 56 | 15 | 15 | 0.22
-0.66 | 45 | 4 | 45 | 15 | 16 | 0.25
0.46 | 47 | 4 | 45 | 15 | 16 | 1
-1.1 | 44 | 0 | 45 | 15 | 16 | -1.1
-1.04 | 44 | 0 | 45 | 15 | 16 | -1.04
-1 | 78 | 5 | 45 | 15 | 16 | 0.09
-0.79 | 46 | 4 | 45 | 15 | 16 | 0.12
-0.704 | 78 | 4 | 45 | 15 | 16 | 0.19
-0.15 | 29 | 4 | 45 | 15 | 16 | 0.63
-0.118 | 29 | 5 | 45 | 15 | 16 | 0.68
-0.176 | 29 | 4 | 45 | 15 | 16 | 0.78
0.2 | 79 | 5 | 45 | 15 | 16 | 0.98
0.554 | 47 | 5 | 45 | 15 | 16 | 0.99
0.34 | 79 | 4 | 45 | 15 | 16 | 1.15
-0.71 | 30 | 0 | 45 | 15 | 16 | 0.26
0.25 | 30 | 0 | 53 | 12 | 16 | 0.41
0.86 | 30 | 0 | 55 | 14 | 16 | 0.97
-0.30927 | 78 | 5 | 50 | 15 | 17 | 0.61268
-0.04646 | 45 | 5 | 50 | 15 | 17 | 0.67499
-0.14124 | 46 | 5 | 50 | 15 | 17 | 0.68363
0.82238 | 47 | 5 | 50 | 15 | 17 | 1.18091
0.88521 | 29 | 5 | 50 | 15 | 17 | 1.21781
0.02776 | 29 | 5 | 47 | 15 | 17 | 1.2198
-0.52383 | 78 | 5 | 46 | 15 | 20 | 0.35519
-0.04926 | 45 | 5 | 46 | 15 | 20 | 0.41239
-0.42032 | 46 | 5 | 46 | 15 | 20 | 0.55559
0.27833 | 29 | 5 | 46 | 15 | 20 | 0.84854
-0.18959 | 29 | 5 | 54 | 15 | 20 | 1.0631
1.12588 | 47 | 5 | 46 | 15 | 20 | 1.33812
0.49568 | 29 | 5 | 47 | 15 | 21 | 0.916
-0.27 | 47 | 5 | 56 | 15 | 22 | 0.29
-1.15 | 29 | 5 | 56 | 15 | 22 | 0.16
-0.97 | 46 | 5 | 56 | 15 | 22 | 0.15
-1.3 | 78 | 5 | 56 | 15 | 22 | 0.02
-1.86 | 45 | 5 | 56 | 15 | 22 | -1.14
-0.49 | 29 | 4 | 56 | 15 | 22 | 0.44
-0.58 | 46 | 4 | 56 | 15 | 22 | 0.22
-0.4 | 78 | 4 | 56 | 15 | 22 | 0.3
-4.24 | 75 | 5 | 51 | 2 | 23 | -2.46
-2.26 | 44 | 5 | 51 | 2 | 23 | -0.896
-1.71 | 45 | 5 | 51 | 2 | 23 | -0.462
-1.39 | 27 | 5 | 51 | 2 | 23 | -0.209
-1.195 | 28 | 5 | 51 | 2 | 23 | -0.055
-0.49 | 78 | 5 | 51 | 2 | 23 | 0.502
0.12 | 46 | 5 | 51 | 2 | 23 | 0.984
-0.203 | 45 | 5 | 52 | 2 | 23 | 1.045
0.637 | 78 | 5 | 52 | 2 | 23 | 1.629
1.67 | 29 | 5 | 51 | 2 | 23 | 2.208
1.847 | 29 | 5 | 52 | 2 | 23 | 2.385
4.02 | 79 | 5 | 51 | 2 | 23 | 4.065
4.36 | 47 | 5 | 51 | 2 | 23 | 4.334
4.377 | 47 | 5 | 52 | 2 | 23 | 4.351
-1.11 | 30 | 0 | 55 | 19 | 26 | 0.25
-1.943 | 25 | 5 | 48 | 15 | 27 | -0.25
-1.716 | 26 | 5 | 48 | 15 | 27 | -0.15
-1.22 | 44 | 5 | 48 | 15 | 27 | -0.005
-1.058 | 77 | 5 | 48 | 15 | 27 | 0.242
-1.434 | 25 | 5 | 49 | 15 | 27 | 0.259
-0.921 | 28 | 5 | 48 | 15 | 27 | 0.349
-1.201 | 26 | 5 | 49 | 15 | 27 | 0.365
-0.857 | 45 | 5 | 48 | 15 | 27 | 0.487
-0.875 | 75 | 4 | 48 | 15 | 27 | 0.515
-0.777 | 77 | 5 | 49 | 15 | 27 | 0.523
-1.506 | 25 | 4 | 48 | 15 | 27 | 0.552
-0.651 | 44 | 5 | 49 | 15 | 27 | 0.564
-0.693 | 26 | 4 | 48 | 15 | 27 | 0.651
-1.395 | 25 | 4 | 49 | 15 | 27 | 0.663
-0.6 | 28 | 5 | 49 | 15 | 27 | 0.67
0.262 | 77 | 4 | 48 | 15 | 27 | 0.679
-0.71 | 75 | 4 | 49 | 15 | 27 | 0.68
-0.138 | 78 | 5 | 48 | 15 | 27 | 0.719
-0.25 | 44 | 4 | 48 | 15 | 27 | 0.739
-0.601 | 26 | 4 | 49 | 15 | 27 | 0.743
0.353 | 77 | 4 | 49 | 15 | 27 | 0.77
-0.57234 | 45 | 5 | 49 | 15 | 27 | 0.77166
-0.097 | 29 | 5 | 48 | 15 | 27 | 0.798
-0.107 | 46 | 5 | 48 | 15 | 27 | 0.823
0.111 | 45 | 4 | 48 | 15 | 27 | 0.845
0.605 | 78 | 4 | 48 | 15 | 27 | 0.849
0.00072 | 78 | 5 | 49 | 15 | 27 | 0.85772
0.656 | 78 | 4 | 49 | 15 | 27 | 0.9
-0.193 | 28 | 4 | 48 | 15 | 27 | 0.909
-0.043 | 44 | 4 | 49 | 15 | 27 | 0.946
0.216 | 45 | 4 | 49 | 15 | 27 | 0.95
-0.147 | 28 | 4 | 49 | 15 | 27 | 0.955
0.087 | 29 | 5 | 49 | 15 | 27 | 0.982
0.06828 | 46 | 5 | 49 | 15 | 27 | 0.99828
0.542 | 46 | 4 | 48 | 15 | 27 | 1.182
0.623 | 46 | 4 | 49 | 15 | 27 | 1.263
0.215 | 29 | 4 | 48 | 15 | 27 | 1.303
0.256 | 29 | 4 | 49 | 15 | 27 | 1.344
0.769 | 47 | 5 | 48 | 15 | 27 | 1.389
0.889 | 47 | 5 | 49 | 15 | 27 | 1.509
0.914 | 47 | 4 | 48 | 15 | 27 | 1.783
1.039 | 79 | 5 | 48 | 15 | 27 | 1.82
0.955 | 47 | 4 | 49 | 15 | 27 | 1.824
1.1 | 79 | 5 | 49 | 15 | 27 | 1.881
1.558 | 79 | 4 | 48 | 15 | 27 | 1.997
1.584 | 79 | 4 | 49 | 15 | 27 | 2.023
0.42 | 44 | 0 | 62 | 25 | 1 | 0.42
0.86 | 44 | 0 | 62 | 25 | 1 | 0.86
-3.89 | 75 | 5 | 58 | 22 | 23 | -1
-2.53 | 75 | 3 | 58 | 22 | 23 | -0.76
-3.47 | 75 | 6 | 58 | 22 | 23 | -0.67
-3.77 | 75 | 7 | 58 | 22 | 23 | -0.54
-2.77 | 75 | 4 | 58 | 22 | 23 | 0.31
-0.82 | 44 | 0 | 58 | 22 | 23 | 0.4
-0.8 | 44 | 0 | 58 | 22 | 23 | 0.4
-0.566 | 75 | 5 | 59 | 15 | 23 | 0.67
-1.23 | 44 | 5 | 58 | 22 | 23 | 0.8
-0.15 | 44 | 3 | 58 | 22 | 23 | 0.85
-0.79 | 44 | 6 | 58 | 22 | 23 | 0.97
-1.27 | 44 | 7 | 58 | 22 | 23 | 0.99
-0.73 | 45 | 5 | 58 | 22 | 23 | 1.03
0 | 44 | 0 | 59 | 15 | 23 | 1.1
-0.95 | 45 | 7 | 58 | 22 | 23 | 1.14
-0.496 | 75 | 4 | 59 | 15 | 23 | 1.2
-0.17 | 45 | 3 | 58 | 22 | 23 | 1.23
0.05 | 27 | 3 | 58 | 22 | 23 | 1.26
0.08 | 44 | 0 | 59 | 15 | 23 | 1.28
-0.43 | 45 | 6 | 58 | 22 | 23 | 1.29
0.03 | 28 | 3 | 58 | 22 | 23 | 1.33
-0.142 | 45 | 5 | 59 | 15 | 23 | 1.35
-0.39 | 27 | 5 | 58 | 22 | 23 | 1.35
-0.45 | 27 | 7 | 58 | 22 | 23 | 1.41
0.399 | 28 | 4 | 59 | 15 | 23 | 1.44
-0.162 | 44 | 5 | 59 | 15 | 23 | 1.44
0.365 | 46 | 4 | 59 | 15 | 23 | 1.45
-0.11 | 28 | 5 | 58 | 22 | 23 | 1.46
-0.35 | 27 | 6 | 58 | 22 | 23 | 1.48
0.295 | 28 | 5 | 59 | 15 | 23 | 1.5
-0.07 | 28 | 7 | 58 | 22 | 23 | 1.5
-1.07 | 44 | 4 | 58 | 22 | 23 | 1.54
0.24 | 46 | 5 | 59 | 15 | 23 | 1.54
-0.03 | 28 | 6 | 58 | 22 | 23 | 1.56
0.2 | 78 | 5 | 59 | 15 | 23 | 1.67
-0.58 | 44 | 0 | 58 | 22 | 23 | 1.9
-0.09 | 27 | 4 | 58 | 22 | 23 | 2.02
-0.25 | 45 | 4 | 58 | 22 | 23 | 2.15
0.31 | 28 | 4 | 58 | 22 | 23 | 2.16
1.432 | 29 | 4 | 59 | 15 | 23 | 2.28
1.67 | 79 | 4 | 59 | 15 | 23 | 2.36
1.65 | 78 | 3 | 58 | 22 | 23 | 2.44
1.081 | 29 | 5 | 59 | 15 | 23 | 2.47
1.45 | 78 | 6 | 58 | 22 | 23 | 2.52
1.23 | 78 | 7 | 58 | 22 | 23 | 2.52
1.35 | 78 | 5 | 58 | 22 | 23 | 2.55
1.66 | 79 | 5 | 59 | 15 | 23 | 2.59
2.004 | 47 | 4 | 59 | 15 | 23 | 2.75
1.737 | 47 | 5 | 59 | 15 | 23 | 2.95
1.59 | 46 | 7 | 58 | 22 | 23 | 2.95
1.57 | 46 | 3 | 58 | 22 | 23 | 3.01
1.81 | 46 | 5 | 58 | 22 | 23 | 3.04
1.97 | 46 | 6 | 58 | 22 | 23 | 3.04
1.45 | 78 | 4 | 58 | 22 | 23 | 3.9
1.99 | 46 | 4 | 58 | 22 | 23 | 3.92
2.65 | 29 | 6 | 58 | 22 | 23 | 4
0.498 | 78 | 4 | 59 | 15 | 23 | 4.1
2.65 | 29 | 5 | 58 | 22 | 23 | 4.14
2.61 | 29 | 7 | 58 | 22 | 23 | 4.17
2.83 | 29 | 3 | 58 | 22 | 23 | 4.39
3.43 | 29 | 4 | 58 | 22 | 23 | 4.82
5.89 | 79 | 5 | 58 | 22 | 23 | 6.526
5.59 | 47 | 7 | 58 | 22 | 23 | 6.58
5.63 | 47 | 6 | 58 | 22 | 23 | 6.58
5.59 | 47 | 5 | 58 | 22 | 23 | 6.6
5.59 | 79 | 7 | 58 | 22 | 23 | 6.67
5.71 | 79 | 4 | 58 | 22 | 23 | 6.82
6.05 | 47 | 3 | 58 | 22 | 23 | 6.91
5.97 | 79 | 6 | 58 | 22 | 23 | 6.96
5.99 | 47 | 4 | 58 | 22 | 23 | 7
6.77 | 79 | 3 | 58 | 22 | 23 | 7.635
-2.4 | 26 | 5 | 58 | 22 | 23 | -0.26
-0.92 | 44 | 0 | 58 | 22 | 23 | 0.61
-0.36 | 45 | 5 | 58 | 22 | 23 | 1.32
-0.26 | 27 | 0 | 58 | 22 | 23 | 1.23
-0.24 | 28 | 5 | 58 | 22 | 23 | 1.33
1.44 | 46 | 5 | 58 | 22 | 23 | 2.66
-0.87 | 44 | 0 | 60 | 15 | 24 | 0.43
-0.964 | 25 | 4 | 60 | 15 | 24 | 0.46
-0.686 | 75 | 4 | 60 | 15 | 24 | 0.81
-0.271 | 28 | 4 | 60 | 15 | 24 | 0.84
0.185 | 46 | 4 | 60 | 15 | 24 | 1.17
0.121 | 44 | 4 | 60 | 15 | 24 | 1.23
0.157 | 77 | 4 | 60 | 15 | 24 | 1.24
-0.022 | 78 | 4 | 60 | 15 | 24 | 1.38
0.16 | 44 | 0 | 60 | 15 | 24 | 1.46
0.375 | 28 | 5 | 60 | 15 | 24 | 1.62
0.288 | 45 | 5 | 60 | 15 | 24 | 1.66
-0.426 | 75 | 5 | 60 | 15 | 24 | 1.67
0.278 | 44 | 5 | 60 | 15 | 24 | 1.75
0.522 | 29 | 4 | 60 | 15 | 24 | 1.79
0.87 | 78 | 5 | 60 | 15 | 24 | 1.81
0.72 | 46 | 5 | 60 | 15 | 24 | 1.95
0.296 | 77 | 5 | 60 | 15 | 24 | 2.09
1.17 | 79 | 4 | 60 | 15 | 24 | 2.12
1.424 | 47 | 4 | 60 | 15 | 24 | 2.36
1.151 | 29 | 5 | 60 | 15 | 24 | 2.46
1.79 | 79 | 5 | 60 | 15 | 24 | 2.6
1.967 | 47 | 5 | 60 | 15 | 24 | 3.07
-2.076 | 75 | 5 | 61 | 15 | 25 | -0.02
-1.392 | 44 | 5 | 61 | 15 | 25 | 0.3
-1.574 | 77 | 5 | 61 | 15 | 25 | 0.31
-0.133 | 77 | 4 | 61 | 15 | 25 | 0.6
-0.846 | 75 | 4 | 61 | 15 | 25 | 0.63
-1.052 | 45 | 5 | 61 | 15 | 25 | 0.65
0.128 | 78 | 4 | 61 | 15 | 25 | 0.67
-0.96 | 78 | 5 | 61 | 15 | 25 | 0.69
-1.065 | 28 | 5 | 61 | 15 | 25 | 0.72
-0.45 | 44 | 0 | 62 | 15 | 25 | 0.75
-0.2 | 45 | 4 | 61 | 15 | 25 | 0.92
-1.096 | 75 | 5 | 62 | 15 | 25 | 0.96
-0.211 | 28 | 4 | 61 | 15 | 25 | 1.03
-0.296 | 75 | 4 | 62 | 15 | 25 | 1.18
-0.19 | 44 | 0 | 62 | 15 | 25 | 1.21
0.487 | 77 | 4 | 62 | 15 | 25 | 1.22
0.688 | 78 | 4 | 62 | 15 | 25 | 1.23
-0.149 | 29 | 5 | 61 | 15 | 25 | 1.24
-0.47 | 46 | 5 | 61 | 15 | 25 | 1.25
-0.624 | 77 | 5 | 62 | 15 | 25 | 1.26
-0.422 | 44 | 5 | 62 | 15 | 25 | 1.27
0.039 | 28 | 4 | 62 | 15 | 25 | 1.28
-0.445 | 28 | 5 | 62 | 15 | 25 | 1.34
-0.352 | 45 | 5 | 62 | 15 | 25 | 1.35
0.29 | 45 | 4 | 62 | 15 | 25 | 1.41
-0.11 | 78 | 5 | 62 | 15 | 25 | 1.54
0.261 | 29 | 5 | 62 | 15 | 25 | 1.65
0.14 | 46 | 5 | 62 | 15 | 25 | 1.86
0.73 | 79 | 5 | 61 | 15 | 25 | 1.95
1.02 | 79 | 5 | 62 | 15 | 25 | 2.24
0.857 | 47 | 5 | 61 | 15 | 25 | 2.28
1.107 | 47 | 5 | 62 | 15 | 25 | 2.53
-6.715 | 75 | 5 | 63 | 22 | 26 | -4.188
-6.555 | 75 | 7 | 63 | 22 | 26 | -4.088
-6.405 | 75 | 6 | 63 | 22 | 26 | -3.909
-6.035 | 75 | 3 | 63 | 22 | 26 | -3.903
-5.805 | 75 | 4 | 63 | 22 | 26 | -2.465
-3.985 | 44 | 5 | 63 | 22 | 26 | -2.025
-3.915 | 44 | 7 | 63 | 22 | 26 | -1.895
-3.725 | 44 | 6 | 63 | 22 | 26 | -1.845
-3.465 | 44 | 3 | 63 | 22 | 26 | -1.835
-3.615 | 27 | 5 | 63 | 22 | 26 | -1.655
-3.635 | 27 | 7 | 63 | 22 | 26 | -1.625
-3.455 | 27 | 6 | 63 | 22 | 26 | -1.595
-3.015 | 27 | 3 | 63 | 22 | 26 | -1.565
-3.355 | 45 | 5 | 63 | 22 | 26 | -1.515
-2.745 | 28 | 3 | 63 | 22 | 26 | -1.505
-3.145 | 28 | 5 | 63 | 22 | 26 | -1.485
-3.415 | 45 | 7 | 63 | 22 | 26 | -1.445
-3.105 | 28 | 7 | 63 | 22 | 26 | -1.435
-2.965 | 28 | 6 | 63 | 22 | 26 | -1.395
-3.76 | 75 | 7 | 64 | 22 | 26 | -1.293
-3.135 | 45 | 6 | 63 | 22 | 26 | -1.265
-2.975 | 45 | 3 | 63 | 22 | 26 | -1.265
-3.29 | 75 | 3 | 64 | 22 | 26 | -1.158
-3.875 | 44 | 4 | 63 | 22 | 26 | -0.975
-3.48 | 75 | 5 | 64 | 22 | 26 | -0.953
-3.165 | 27 | 4 | 63 | 22 | 26 | -0.635
-2.845 | 45 | 4 | 63 | 22 | 26 | -0.515
-2.765 | 28 | 4 | 63 | 22 | 26 | -0.455
-3.43 | 75 | 4 | 64 | 22 | 26 | -0.09
-1.005 | 46 | 7 | 63 | 22 | 26 | -0.065
-0.785 | 46 | 5 | 63 | 22 | 26 | -0.015
-0.815 | 46 | 3 | 63 | 22 | 26 | 0.015
-0.945 | 78 | 3 | 63 | 22 | 26 | 0.025
-0.595 | 46 | 6 | 63 | 22 | 26 | 0.035
-1.385 | 78 | 7 | 63 | 22 | 26 | 0.065
-1.325 | 78 | 6 | 63 | 22 | 26 | 0.105
-1.275 | 78 | 5 | 63 | 22 | 26 | 0.115
-0.99 | 27 | 3 | 64 | 22 | 26 | 0.46
-0.925 | 29 | 6 | 63 | 22 | 26 | 0.485
-1.46 | 27 | 5 | 64 | 22 | 26 | 0.5
-1.36 | 27 | 6 | 64 | 22 | 26 | 0.5
-1.4 | 44 | 5 | 64 | 22 | 26 | 0.56
-1.43 | 27 | 7 | 64 | 22 | 26 | 0.58
-0.755 | 29 | 3 | 63 | 22 | 26 | 0.595
-1.02 | 44 | 3 | 64 | 22 | 26 | 0.61
-0.62 | 28 | 3 | 64 | 22 | 26 | 0.62
-1.015 | 29 | 5 | 63 | 22 | 26 | 0.625
-1.025 | 29 | 7 | 63 | 22 | 26 | 0.645
-1.14 | 44 | 6 | 64 | 22 | 26 | 0.74
-0.91 | 28 | 5 | 64 | 22 | 26 | 0.75
-1.26 | 44 | 7 | 64 | 22 | 26 | 0.76
-0.88 | 28 | 7 | 64 | 22 | 26 | 0.79
-0.76 | 28 | 6 | 64 | 22 | 26 | 0.81
-0.96 | 45 | 5 | 64 | 22 | 26 | 0.88
-0.71 | 45 | 3 | 64 | 22 | 26 | 1
-0.725 | 46 | 4 | 63 | 22 | 26 | 1.015
-0.95 | 45 | 7 | 64 | 22 | 26 | 1.02
-0.77 | 45 | 6 | 64 | 22 | 26 | 1.1
-0.925 | 78 | 4 | 63 | 22 | 26 | 1.165
-0.14 | 29 | 6 | 64 | 22 | 26 | 1.27
-0.485 | 29 | 4 | 63 | 22 | 26 | 1.285
-0.02 | 29 | 3 | 64 | 22 | 26 | 1.33
-1.18 | 27 | 4 | 64 | 22 | 26 | 1.35
-0.19 | 29 | 5 | 64 | 22 | 26 | 1.45
-1.42 | 44 | 4 | 64 | 22 | 26 | 1.48
-0.83 | 45 | 4 | 64 | 22 | 26 | 1.5
-0.15 | 29 | 7 | 64 | 22 | 26 | 1.52
-0.77 | 28 | 4 | 64 | 22 | 26 | 1.54
0.95 | 46 | 3 | 64 | 22 | 26 | 1.78
1.04 | 46 | 5 | 64 | 22 | 26 | 1.81
0.89 | 46 | 7 | 64 | 22 | 26 | 1.83
1.25 | 46 | 6 | 64 | 22 | 26 | 1.88
0.92 | 78 | 3 | 64 | 22 | 26 | 1.89
0.54 | 78 | 7 | 64 | 22 | 26 | 1.99
0.61 | 78 | 5 | 64 | 22 | 26 | 2
0.23 | 29 | 4 | 64 | 22 | 26 | 2
0.71 | 78 | 6 | 64 | 22 | 26 | 2.14
1.605 | 47 | 6 | 63 | 22 | 26 | 2.485
0.46 | 78 | 4 | 64 | 22 | 26 | 2.55
1.405 | 47 | 7 | 63 | 22 | 26 | 2.555
1.635 | 47 | 5 | 63 | 22 | 26 | 2.595
1.76 | 47 | 6 | 64 | 22 | 26 | 2.64
2.315 | 79 | 6 | 63 | 22 | 26 | 2.705
1.805 | 47 | 3 | 63 | 22 | 26 | 2.715
2.715 | 79 | 3 | 63 | 22 | 26 | 2.745
1.8 | 47 | 5 | 64 | 22 | 26 | 2.76
1.03 | 46 | 4 | 64 | 22 | 26 | 2.77
1.86 | 47 | 3 | 64 | 22 | 26 | 2.77
2.285 | 79 | 5 | 63 | 22 | 26 | 2.775
1.63 | 47 | 7 | 64 | 22 | 26 | 2.78
1.985 | 79 | 7 | 63 | 22 | 26 | 2.835
2.82 | 79 | 3 | 64 | 22 | 26 | 2.85
2.57 | 79 | 6 | 64 | 22 | 26 | 2.96
2.54 | 79 | 5 | 64 | 22 | 26 | 3.03
1.775 | 47 | 4 | 63 | 22 | 26 | 3.075
2.26 | 79 | 7 | 64 | 22 | 26 | 3.11
1.82 | 47 | 4 | 64 | 22 | 26 | 3.12
2.195 | 79 | 4 | 63 | 22 | 26 | 3.555
2.24 | 79 | 4 | 64 | 22 | 26 | 3.6
-0.878 | 44 | 5 | 70 | 27 | 5 | 1.1
-0.458 | 45 | 5 | 70 | 27 | 5 | 1.54
0.852 | 29 | 5 | 70 | 27 | 5 | 2.31
0.862 | 78 | 5 | 70 | 27 | 5 | 3.12
2.952 | 47 | 5 | 70 | 27 | 5 | 3.89
3.382 | 79 | 5 | 70 | 27 | 5 | 4.63
-0.373 | 45 | 5 | 71 | 27 | 6 | 1.75
0.337 | 78 | 5 | 71 | 27 | 6 | 1.95
0.827 | 29 | 5 | 71 | 27 | 6 | 2.45
0.967 | 46 | 5 | 71 | 27 | 6 | 2.84
2.607 | 47 | 5 | 71 | 27 | 6 | 3.74
-0.378 | 45 | 5 | 74 | 27 | 10 | 1.31
0.272 | 78 | 5 | 74 | 27 | 10 | 1.64
0.682 | 46 | 5 | 74 | 27 | 10 | 1.8
0.582 | 29 | 5 | 74 | 27 | 10 | 1.81
1.632 | 47 | 5 | 74 | 27 | 10 | 2.34
-0.822 | 75 | 5 | 77 | 27 | 16 | 0.573
-1.327 | 75 | 4 | 77 | 27 | 16 | 0.6
-0.206 | 26 | 5 | 77 | 27 | 16 | 0.769
-0.39 | 77 | 5 | 77 | 27 | 16 | 0.95
0.056 | 44 | 5 | 77 | 27 | 16 | 0.955
-0.239 | 28 | 4 | 77 | 27 | 16 | 0.978
-0.201 | 45 | 4 | 77 | 27 | 16 | 1.084
0.153 | 45 | 5 | 77 | 27 | 16 | 1.094
-0.698 | 44 | 4 | 77 | 27 | 16 | 1.119
0.311 | 78 | 4 | 77 | 27 | 16 | 1.161
0.251 | 28 | 5 | 77 | 27 | 16 | 1.174
0.218 | 46 | 4 | 77 | 27 | 16 | 1.18
0.458 | 78 | 5 | 77 | 27 | 16 | 1.238
0.787 | 46 | 5 | 77 | 27 | 16 | 1.41
0.909 | 29 | 5 | 77 | 27 | 16 | 1.666
0.679 | 29 | 4 | 77 | 27 | 16 | 1.729
1.392 | 79 | 4 | 77 | 27 | 16 | 2.175
1.771 | 79 | 5 | 77 | 27 | 16 | 2.236
1.895 | 47 | 5 | 77 | 27 | 16 | 2.309
1.624 | 47 | 4 | 77 | 27 | 16 | 2.422
0.18 | 30 | 0 | 77 | 27 | 16 | 0.67
1.07 | 30 | 0 | 73 | 21 | 16 | 1.26
-0.5 | 30 | 0 | 73 | 29 | 16 | 1.22
-7.73 | 75 | 3 | 65 | 27 | 26 | -4.5
-7.53 | 75 | 7 | 65 | 27 | 26 | -4.068
-6.214 | 26 | 3 | 65 | 27 | 26 | -3.424
-7.73 | 75 | 5 | 65 | 27 | 26 | -3.23
-7.03 | 75 | 4 | 65 | 27 | 26 | -3.173
-7.53 | 75 | 6 | 65 | 27 | 26 | -3.034
-4.97 | 44 | 3 | 65 | 27 | 26 | -2.54
-6.19 | 26 | 5 | 65 | 27 | 26 | -2.383
-5.01 | 27 | 7 | 65 | 27 | 26 | -2.279
-4.75 | 44 | 7 | 65 | 27 | 26 | -2.094
-4.27 | 27 | 3 | 65 | 27 | 26 | -2.043
-3.97 | 45 | 3 | 65 | 27 | 26 | -1.83
-4.33 | 28 | 7 | 65 | 27 | 26 | -1.796
-5.03 | 27 | 5 | 65 | 27 | 26 | -1.745
-3.794 | 77 | 3 | 65 | 27 | 26 | -1.705
-4.93 | 44 | 5 | 65 | 27 | 26 | -1.69
-3.71 | 28 | 3 | 65 | 27 | 26 | -1.646
-4.81 | 77 | 5 | 65 | 27 | 26 | -1.624
-4.85 | 44 | 6 | 65 | 27 | 26 | -1.614
-4.07 | 45 | 7 | 65 | 27 | 26 | -1.611
-4.75 | 27 | 6 | 65 | 27 | 26 | -1.561
-4.87 | 44 | 4 | 65 | 27 | 26 | -1.39
-4.37 | 28 | 5 | 65 | 27 | 26 | -1.382
-4.43 | 27 | 4 | 65 | 27 | 26 | -1.327
-4.17 | 45 | 5 | 65 | 27 | 26 | -1.272
-4.09 | 28 | 6 | 65 | 27 | 26 | -1.211
-4.03 | 45 | 6 | 65 | 27 | 26 | -1.179
-4.03 | 28 | 4 | 65 | 27 | 26 | -1.043
-3.63 | 45 | 4 | 65 | 27 | 26 | -0.94
-2.53 | 29 | 3 | 65 | 27 | 26 | -0.85
-2.85 | 29 | 7 | 65 | 27 | 26 | -0.745
-2.87 | 29 | 5 | 65 | 27 | 26 | -0.557
-2.69 | 29 | 6 | 65 | 27 | 26 | -0.469
-1.39 | 46 | 3 | 65 | 27 | 26 | -0.26
-1.35 | 46 | 6 | 65 | 27 | 26 | -0.17
-2.19 | 78 | 7 | 65 | 27 | 26 | -0.15
-1.79 | 46 | 7 | 65 | 27 | 26 | -0.15
-1.57 | 46 | 5 | 65 | 27 | 26 | -0.13
-3.06 | 28 | 4 | 66 | 27 | 26 | -0.073
-2.59 | 29 | 4 | 65 | 27 | 26 | 0.01
-2.29 | 78 | 6 | 65 | 27 | 26 | 0.02
-1.73 | 78 | 3 | 65 | 27 | 26 | 0.03
-2.53 | 45 | 4 | 66 | 27 | 26 | 0.16
-2.09 | 78 | 5 | 65 | 27 | 26 | 0.17
-3.29 | 44 | 4 | 66 | 27 | 26 | 0.19
-2.38 | 29 | 4 | 66 | 27 | 26 | 0.22
-0.63 | 47 | 3 | 65 | 27 | 26 | 0.53
-0.97 | 47 | 7 | 65 | 27 | 26 | 0.54
-0.61 | 47 | 6 | 65 | 27 | 26 | 0.59
-1.63 | 46 | 4 | 65 | 27 | 26 | 0.61
-0.51 | 47 | 5 | 65 | 27 | 26 | 0.61
-1.49 | 78 | 4 | 65 | 27 | 26 | 0.62
-1.32 | 78 | 4 | 66 | 27 | 26 | 0.79
-1 | 47 | 4 | 66 | 27 | 26 | 0.88
-1.19 | 46 | 4 | 66 | 27 | 26 | 1.05
-0.878 | 44 | 5 | 70 | 2 | 26 | 1.092
-0.63 | 47 | 4 | 65 | 27 | 26 | 1.25
-0.378 | 45 | 5 | 74 | 6 | 26 | 1.302
0.47 | 79 | 3 | 65 | 27 | 26 | 1.33
0.47 | 79 | 6 | 65 | 27 | 26 | 1.36
0.19 | 79 | 7 | 65 | 27 | 26 | 1.44
0.49 | 79 | 5 | 65 | 27 | 26 | 1.45
-0.458 | 45 | 5 | 70 | 2 | 26 | 1.532
0.272 | 78 | 5 | 74 | 6 | 26 | 1.632
-0.373 | 45 | 5 | 71 | 3 | 26 | 1.737
0.682 | 46 | 5 | 74 | 6 | 26 | 1.792
0.582 | 29 | 5 | 74 | 6 | 26 | 1.802
0.337 | 78 | 5 | 71 | 3 | 26 | 1.937
0.852 | 29 | 5 | 70 | 2 | 26 | 2.302
1.632 | 47 | 5 | 74 | 6 | 26 | 2.332
0.827 | 29 | 5 | 71 | 3 | 26 | 2.437
0.49 | 79 | 4 | 65 | 27 | 26 | 2.49
0.967 | 46 | 5 | 71 | 3 | 26 | 2.827
0.862 | 78 | 5 | 70 | 2 | 26 | 3.112
2.607 | 47 | 5 | 71 | 3 | 26 | 3.727
2.952 | 47 | 5 | 70 | 2 | 26 | 3.882
3.382 | 79 | 5 | 70 | 2 | 26 | 4.622
-0.33 | 30 | 0 | 73 | 5 | 27 | 0.55
-1.513 | 29 | 5 | 76 | 10 | 11 | 0.564
1.164 | 29 | 5 | 69 | 12 | 12 | 1.546
0.115 | 29 | 5 | 68 | 12 | 11 | 0.675
-1.19 | 29 | 5 | 75 | 5 | 11 | 0.374
-1.265 | 29 | 5 | 72 | 5 | 9 | 0.203
0.13 | 29 | 5 | 67 | 12 | 9 | 0.355